## Tabelle1
Min	T in C	T in K	Einheit	1/T	y	ln(i(T))	i(T)neu	i(T)
1	-54,8	218,35	1	0,0045798031		0,9048536581	2,9558101739	9,3
2	-53,7	219,45	1	0,0045568467		0,6815585849	2,4715702023	9,4
3	-52,6	220,55	1	0,0045341192		0,2747788582	1,976956587	9,5
4	-51,4	221,75	1	0,0045095829		-0,3158108437	1,3162395671	9,5
5	-50	223,15	1	0,0044812906		-1,1780903366	0,7291973694	9,7
6	-48,4	224,75	1	0,0044493882		Err:502	0,3078660982	10,2
7	-46,6	226,55	1	0,0044140366		Err:502	-0,4572189654	10,5
8	-44,7	228,45	1	0,0043773255		Err:502	-0,9152553928	11,2
9	-43	230,15	1	0,0043449924		Err:502	-1,1816596914	12
10	-41,2	231,95	1	0,004311274		Err:502	-1,3428605213	13
11	-39,4	233,75	1	0,0042780749	6,587416078	Err:502	-1,337990165	14,2
12	-37,7	235,45	1	0,0042471862	6,7648186999	0,1029559055	-0,1987705456	16,5
13	-36	237,15	1	0,0042167405	6,9868439449	1,0745586625	1,1084425318	19
14	-34,5	238,65	1	0,0041902367	7,3925143069	1,7532355301	2,9287000702	21,9
15	-32,8	240,35	1	0,0041605991	7,9822414531	2,3570778733	5,7732520202	26
16	-31,2	241,95	1	0,0041330853	8,8439744396	2,782387488	10,5600485236	32
17	-29,4	243,75	1	0,0041025641	nan	3,0891110303	16,1575508945	39
18	-27,9	245,25	1	0,004077472	nan	3,449320986	21,9575497011	46
19	-26,1	247,05	1	0,0040477636	nan	3,8095145202	31,4790103612	57
20	-24,5	248,65	1	0,0040217173	nan	4,0385326532	45,128524562	72
21	-22,9	250,25	1	0,003996004	nan	4,3205704933	56,7430199986	85
22	-21,2	251,95	1	0,0039690415	nan	4,4850160451	75,2315351353	105
23	-19,5	253,65	1	0,0039424404	7,5671488661	4,6257801969	88,6783736512	120
24	-17,8	255,35	1	0,0039161935	6,5947700608	4,7496176772	102,082386384	135
25	-16,2	256,95	1	0,0038918077	5,9137657346	4,7787690301	115,54010247	150
26	-14,6	258,55	1	0,0038677238	5,305590831	4,773515538	118,957826372	155
27	-13	260,15	1	0,0038439362	4,8713062855	4,7065448727	118,334521072	156
28	-11,4	261,75	1	0,0038204394	4,5530211424	4,5394072596	110,669122664	150
29	-9,5	263,65	1	0,0037929073	4,1736654823	4,3363300165	93,635282249	135
30	-7,5	265,65	1	0,0037643516	3,7885303174	4,0741002188	76,4265398792	120
31	-5,2	267,95	1	0,0037320396	3,5226343438	3,5954337454	58,7975518504	105
32	-3,2	269,95	1	0,0037043897	3,1891067094	2,937270896	36,4314985567	85
33	-1,1	272,05	1	0,0036757949	2,9520316116	1,8260585726	18,8642933793	70
34	1	274,15	1	0,0036476382	2,7182779775	Err:502	6,2093646044	60
35	3,1	276,25	1	0,0036199095	2,4828592686	Err:502	-0,5362853583	56
36	4,9	278,05	1	0,0035964755	2,310291718	Err:502	-1,9642532961	57
37	6,9	280,05	1	0,0035707909	2,1426530415	Err:502	-1,7452886564	60
38	8,6	281,75	1	0,0035492458	2,001677856	-1,7806340551	-0,180156596	64
39	10,4	283,55	1	0,0035267149	1,8721519024	0,1236976652	0,1685312553	67
40	12,4	285,55	1	0,0035020137	1,7076597596	0,2731980053	1,1316736749	71
41	14,2	287,35	1	0,0034800766	1,4303798115	0,8814189271	1,3141604299	74
42	16	289,15	1	0,0034584126	1,2581228148	0,738503089	2,4143230256	78
43	18	291,15	1	0,0034346557	1,0079812187	0,9795547704	2,0928004327	81
44	20	293,15	1	0,0034112229	0,6650249629	0,8337682436	2,6632702113	85
45	21,9	295,05	1	0,0033892561	0,5877866649	0,6080962864	2,3019768266	88
46	23,8	296,95	1	0,0033675703		0,2350171485	1,8369310774	91
47	25,7	298,85	1	0,0033461603		-0,2493848421	1,2649304602	94
48	27,5	300,65	1	0,0033261267		1,6073221373	0,7792800159	97
49	29,4	302,55	1	0,0033052388		1,7704801964	4,9894323075	105
50	31,4	304,55	1	0,0032835331		2,4714671363	5,8736732011	110
51	33,3	306,45	1	0,0032631751		3,1116932083	11,8398047224	120
52	35,3	308,45	1	0,0032420165		3,4945609364	22,4590400578	135
53	37,3	310,45	1	0,0032211306		3,7728208303	32,9358238549	150
54	39,2	312,35	1	0,0032015367		3,8854356386	43,5026053911	165
55	41,2	314,35	1	0,0031811675		4,0727316268	48,6881482765	175
56	43,2	316,35	1	0,0031610558		4,1523694295	58,717137027	190
57	45,2	318,35	1	0,0031411968		4,099082049	63,5844808929	200
58	47,2	320,35	1	0,0031215858		3,9667580901	60,2849235858	202
59	49,2	322,35	1	0,0031022181		3,6230073902	52,8130378957	200
60	51,1	324,25	1	0,0030840401		3,0874667059	37,4500254761	190
61	53	326,15	1	0,0030660739		Err:502	21,9214740343	180
62	54,9	328,05	1	0,0030483158		Err:502	-3,7777260893	160
63	56,9	330,05	1	0,003029844		Err:502	-24,9670341072	145
64	58,8	331,95	1	0,0030125019		Err:502	-51,0331944127	125

Min	T in C	T in K	Einheit	1/T	y	ln(i(T))	i(T)neu	i(T)
1	-58,5	214,65	1	0,0046587468		0,89561852	2,4488499839	7,5
2	-57,1	216,05	1	0,0046285582		0,5990677942	1,8204210022	7,5
3	-55,6	217,55	1	0,0045966444		0,031206205	1,0316982233	7,4
4	-54,2	218,95	1	0,0045672528		-0,5548015164	0,5741862164	7,6
5	-52,6	220,55	1	0,0045341192		Err:502	-0,0950518507	7,7
6	-51,1	222,05	1	0,0045034902		Err:502	-0,5338604127	8
7	-49,5	223,65	1	0,0044712721		Err:502	-0,9412130143	8,4
8	-48	225,15	1	0,0044414835		Err:502	-1,4166283767	8,7
9	-46,2	226,95	1	0,0044062569		Err:502	-1,6713983373	9,4
10	-44,8	228,35	1	0,0043792424		Err:502	-1,8327558381	10
11	-43,1	230,05	1	0,0043468811		Err:502	-1,7798973083	11
12	-41,6	231,55	1	0,0043187217		Err:502	-1,6367267126	12
13	-40,2	232,95	1	0,0042927667	6,5223652145	Err:502	-1,4547272758	13
14	-38,6	234,55	1	0,0042634833	6,8168555564	Err:502	-0,4117245104	15
15	-37,1	236,05	1	0,0042363906	7,3830730561	-0,4017692454	0,6691351339	17
16	-35,5	237,65	1	0,0042078687	7,9682100361	0,7722911124	2,1647201938	19,5
17	-33,9	239,25	1	0,0041797283	nan	1,5336188443	4,6349195614	23
18	-32,3	240,85	1	0,0041519618	nan	2,0253933555	7,5790916358	27
19	-30,7	242,45	1	0,0041245618	nan	2,5254548949	12,4965786003	33
20	-29,3	243,85	1	0,0041008817	nan	2,8049929736	16,5269597803	38
21	-28,1	245,05	1	0,0040807998	nan	3,1214321368	22,6788355928	45
22	-26,8	246,35	1	0,0040592653	nan	3,3583573649	28,7419395631	52
23	-25,2	247,95	1	0,0040330712	nan	3,6260047728	37,5624459289	62
24	-23,6	249,55	1	0,004007213	nan	3,8990014243	49,3531416444	75
25	-22	251,15	1	0,0039816843	nan	4,1606514138	64,1132732719	91
26	-20,4	252,75	1	0,0039564787	nan	4,3417522549	76,8420683313	105
27	-18,9	254,25	1	0,0039331367	7,8256183356	4,5066876261	90,6211496922	120
28	-17,6	255,55	1	0,0039131285	6,6509187791	4,6005561838	99,5396625946	130
29	-16,3	256,85	1	0,003893323	5,8875203708	4,6095208982	100,436019031	132
30	-15,3	257,85	1	0,0038782238	5,3912978277	4,6008779954	99,5717007742	132
31	-14	259,15	1	0,0038587691	4,8839198983	4,5687939144	96,4277395056	130
32	-12,6	260,55	1	0,0038380349	4,5937310915	4,5016918712	90,1695576008	125
33	-11,1	262,05	1	0,0038160656	4,2650796032	4,4283215583	83,7906610778	120
34	-9,5	263,65	1	0,0037929073	4,0097195193	4,2806005277	72,2838354229	110
35	-7,9	265,25	1	0,0037700283	3,712621085	3,926693389	50,7389260925	90
36	-6,4	266,75	1	0,0037488285	3,3997795454	3,6700821429	39,2551302568	80
37	-5	268,15	1	0,003729256	3,0832413815	3,1284510111	22,8385754288	65
38	-3,4	269,75	1	0,0037071362	2,8260185576	2,4142441812	11,1813161139	55
39	-1,9	271,25	1	0,0036866359	2,5680108416	1,5237960625	4,5896146323	50
40	-0,5	272,65	1	0,0036677058	2,3691213553	Err:502	-0,9299558936	46
41	0,9	274,05	1	0,0036489692	2,2304672659	Err:502	-3,4830788993	45
42	2,3	275,45	1	0,0036304229	2,1254058316	Err:502	-4,0704952314	46
43	3,6	276,75	1	0,0036133695	1,9888347112	Err:502	-4,5758928117	47
44	5	278,15	1	0,0035951825	1,8432425046	Err:502	-3,2315992128	50
45	6,2	279,35	1	0,0035797387	1,6455191393	Err:502	-4,6798432209	50
46	7,5	280,65	1	0,003563157	1,4241168924	Err:502	-4,2796726812	52
47	9	282,15	1	0,0035442141	1,2916413579	Err:502	-3,1663996368	55
48	10,5	283,65	1	0,0035254715	1,016834735	Err:502	-1,0977966039	59
49	12,2	285,35	1	0,0035044682	0,852368437	-0,4186273203	0,6579493539	63
50	13,7	286,85	1	0,0034861426	0,4200971116	-0,4657089065	0,627689974	65
51	15,3	288,45	1	0,0034668053	-2,9213059825	0,3429301429	1,4090703249	68
52	16,6	289,75	1	0,0034512511	1,8936529712	0,4480251132	1,5652180029	70
53	18,2	291,35	1	0,0034322979	0,3364722366	0,2182700917	1,2439229955	72
54	19,5	292,65	1	0,0034170511		-1,1560110834	0,3147391485	73
55	20,8	293,95	1	0,0034019391		Err:502	-1,6539679582	73
56	22,1	295,25	1	0,0033869602		Err:502	-1,6630080391	75
57	23,4	296,55	1	0,0033721126		Err:502	-1,7132073972	77
58	24,7	297,85	1	0,0033573947		Err:502	-1,8054092642	79
59	25,9	299,05	1	0,0033439224		Err:502	-0,7746967473	82
60	27,2	300,35	1	0,003329449		-2,9978644336	0,0498935056	85
61	28,3	301,45	1	0,0033172997		-1,7464710542	0,1743882656	87
62	29,6	302,75	1	0,0033030553		1,3650674753	3,9159872757	93
63	31,2	304,35	1	0,0032856908		2,0885005553	8,0728013655	100
64	32,9	306,05	1	0,00326744		2,7062578626	14,9731390014	110
65	34,6	307,75	1	0,0032493907		3,0814591287	21,790173879	120
66	36,2	309,35	1	0,0032325845		3,3574663394	28,7163411687	130
67	37,7	310,85	1	0,0032169857		3,576944683	35,7641030758	140
68	39,2	312,35	1	0,0032015367		3,7551812948	42,7419680062	150
69	40,7	313,85	1	0,0031862355		3,798815809	44,6482810842	155
70	42,2	315,35	1	0,0031710798		3,8390511193	46,4813482533	160
71	43,7	316,85	1	0,0031560675		3,8761768473	48,2394353485	165
72	45	318,15	1	0,0031431715		3,81480163	45,3677558887	165
73	46,3	319,45	1	0,0031303803		3,7480263783	42,4372442272	165
74	47,7	320,85	1	0,0031167212		3,5326387446	34,214130958	160
75	49,3	322,45	1	0,003101256		3,2364539539	25,4433383403	155
76	50,8	323,95	1	0,0030868961		2,469937728	11,8217106671	145
77	52,2	325,35	1	0,003073613		1,2131913481	3,3642038847	140
78	53,6	326,75	1	0,0030604438		Err:502	-15,1696454723	125
79	55	328,15	1	0,0030473869		Err:502	-28,7815230661	115
80	56,4	329,55	1	0,0030344409		Err:502	-42,4731517788	105